## Sheet1
T | 0 | 1 | 2 | 3 | 4 | 5 | 6 | 7 | 8 | 9 | 10 | 11 | 12 | 13 | 14 | 15 | 16 | 17 | 18 | 19 | 20 | 21
20 | 1.105058 | 1.225333 | 1.146597 | 1.184202 | 1.14552 | 1.163125 | 1.166945 | 1.269924 | 1.147968 | 1.180315 | 1.218165 | 1.165865 | 1.121367 | 1.163513 | 1.152712 | 1.147142 | 1.150843 | 1.157198 | 1.208238 | 1.183237 | 1.192852 | 1.20141
30 | 0.9 | 0.9697733 | 0.9159392 | 0.9448435 | 0.9198957 | 0.9232371 | 0.9317415 | 1.038963 | 0.8566309 | 0.9460071 | 0.969175 | 0.9047268 | 0.893075 | 0.9210172 | 0.8855614 | 0.9147684 | 0.9196671 | 0.9292532 | 0.9811305 | 0.9271269 | 0.9623172 | 0.9738508
40 | 0.7331092 | 0.7973751 | 0.7503041 | 0.7742887 | 0.7458435 | 0.7600999 | 0.7620608 | 0.8791661 | 0.6724943 | 0.7492828 | 0.7994746 | 0.7053288 | 0.7297114 | 0.7617404 | 0.7055537 | 0.7534516 | 0.7564814 | 0.7559944 | 0.8103031 | 0.7612673 | 0.8321197 | 0.8229797
50 | 0.5536833 | 0.6715267 | 0.625517 | 0.6450094 | 0.6216337 | 0.6320396 | 0.6366294 | 0.7754079 | 0.6191987 | 0.5286941 | 0.7393022 | 0.7305811 | 0.4529547 | 0.6422993 | 0.5807617 | 0.6437891 | 0.6383744 | 0.6438623 | 0.716937 | 0.6884268 | 0.7306472 | 0.706124
DW | Distilled water |  | 1 g/cm3
G | Graphene
GA | Gum Arabic |  | 1.4 g/cm3
SDS | Sodium dodecyl sulfate |  | 1.01 g/cm3
| grams of each element | [5 empty] | mg/mL of [(G/GA/SDS)/DW)
| Graphene | GA | SDS | G/GA/SDS |  |  | Graphene | GA | SDS | G/GA/SDS
0 | - | - | - | [0,0,0] |  |  | - | - | - | [0,0,0]
1 | 0.424242 | 0.424242 | - | [1,1,0] |  |  | 0.5303025 | 0.5303025 | - | [1,1,0]
2 | 0.424242 | - | 0.636363 | [1,0,1] |  |  | 0.5303025 | - | 0.79545375 | [1,0,1]
3 | 0.211055 | 0.211055 | - | [1,1,0] |  |  | 0.26381875 | 0.26381875 | - | [1,1,0]
4 | 0.211055 | - | 0.3165825 | [1,0,1] |  |  | 0.26381875 | - | 0.395728125 | [1,0,1]
5 | 0.0211055 | 0.211055 | - | [1,1,0] |  |  | 0.026381875 | 0.26381875 | - | [1,1,0]
6 | 0.0211055 | - | 0.03165825 | [1,0,1] |  |  | 0.026381875 | - | 0.0395728125 | [1,0,1]
7 | - | 0.424242 | - | [0,1,0] |  |  | - | 0.5303025 | - | [0,1,0]
8 | - | - | 0.636363 | [0,0,1] |  |  | - | - | 0.79545375 | [0,0,1]
9 | - | 0.211055 | - | [0,1,0] |  |  | - | 0.26381875 | - | [0,1,0]
10 | - | - | 0.3165825 | [0,0,1] |  |  | - | - | 0.395728125 | [0,0,1]
11 | - | 0.211055 | - | [0,1,0] |  |  | - | 0.26381875 | - | [0,1,0]
12 | - | - | 0.03165825 | [0,0,1] |  |  | - | - | 0.0395728125 | [0,0,1]
13 | 0.424242 | - | - | [1,0,0] |  |  | 0.5303025 | - | - | [1,0,0]
14 | 0.211055 | - | - | [1,0,0] |  |  | 0.26381875 | - | - | [1,0,0]
15 | 0.0211055 | - | - | [1,0,0] |  |  | 0.026381875 | - | - | [1,0,0]
16 | 0.0211055 | - | 0.0211055 | [1,0,1] |  |  | 0.026381875 | - | 0.026381875 | [1,0,1]
17 | 0.211055 | - | 0.211055 | [1,0,1] |  |  | 0.26381875 | - | 0.26381875 | [1,0,1]
18 | 0.424242 | - | 0.424242 | [1,0,1] |  |  | 0.5303025 | - | 0.5303025 | [1,0,1]
19 | - | - | 0.424242 | [0,0,1] |  |  | - | - | 0.5303025 | [0,0,1]
20 | - | - | 0.211055 | [0,0,1] |  |  | - | - | 0.26381875 | [0,0,1]
21 | - | - | 0.0211055 | [0,0,1] |  |  | - | - | 0.026381875 | [0,0,1]

## Sheet2
viscosity | temperature | graphene vol% | rho_sufactant | sufractant vol% | sufactant type
1.105058 | 20 | 0 | 0 | 0 | n/a
0.9 | 30 | 0 | 0 | 0 | n/a
0.7331092 | 40 | 0 | 0 | 0 | n/a
0.5536833 | 50 | 0 | 0 | 0 | n/a
1.225333 | 20 | 0.5303025 | 1.4 | 0.5303025 | GA
0.9697733 | 30 | 0.5303025 | 1.4 | 0.5303025 | GA
0.7973751 | 40 | 0.5303025 | 1.4 | 0.5303025 | GA
0.6715267 | 50 | 0.5303025 | 1.4 | 0.5303025 | GA
1.146597 | 20 | 0.5303025 | 1.01 | 0.79545375 | SDS
0.9159392 | 30 | 0.5303025 | 1.01 | 0.79545375 | SDS
0.7503041 | 40 | 0.5303025 | 1.01 | 0.79545375 | SDS
0.625517 | 50 | 0.5303025 | 1.01 | 0.79545375 | SDS
1.184202 | 20 | 0.26381875 | 1.4 | 0.26381875 | GA
0.9448435 | 30 | 0.26381875 | 1.4 | 0.26381875 | GA
0.7742887 | 40 | 0.26381875 | 1.4 | 0.26381875 | GA
0.6450094 | 50 | 0.26381875 | 1.4 | 0.26381875 | GA
1.14552 | 20 | 0.26381875 | 1.01 | 0.395728125 | SDS
0.9198957 | 30 | 0.26381875 | 1.01 | 0.395728125 | SDS
0.7458435 | 40 | 0.26381875 | 1.01 | 0.395728125 | SDS
0.6216337 | 50 | 0.26381875 | 1.01 | 0.395728125 | SDS
1.163125 | 20 | 0.026381875 | 1.4 | 0.26381875 | GA
0.9232371 | 30 | 0.026381875 | 1.4 | 0.26381875 | GA
0.7600999 | 40 | 0.026381875 | 1.4 | 0.26381875 | GA
0.6320396 | 50 | 0.026381875 | 1.4 | 0.26381875 | GA
1.166945 | 20 | 0.026381875 | 1.01 | 0.0395728125 | SDS
0.9317415 | 30 | 0.026381875 | 1.01 | 0.0395728125 | SDS
0.7620608 | 40 | 0.026381875 | 1.01 | 0.0395728125 | SDS
0.6366294 | 50 | 0.026381875 | 1.01 | 0.0395728125 | SDS
1.269924 | 20 | 0 | 1.4 | 0.5303025 | GA
1.038963 | 30 | 0 | 1.4 | 0.5303025 | GA
0.8791661 | 40 | 0 | 1.4 | 0.5303025 | GA
0.7754079 | 50 | 0 | 1.4 | 0.5303025 | GA
1.147968 | 20 | 0 | 1.01 | 0.79545375 | SDS
0.8566309 | 30 | 0 | 1.01 | 0.79545375 | SDS
0.6724943 | 40 | 0 | 1.01 | 0.79545375 | SDS
0.6191987 | 50 | 0 | 1.01 | 0.79545375 | SDS
1.180315 | 20 | 0 | 1.4 | 0.26381875 | GA
0.9460071 | 30 | 0 | 1.4 | 0.26381875 | GA
0.7492828 | 40 | 0 | 1.4 | 0.26381875 | GA
0.5286941 | 50 | 0 | 1.4 | 0.26381875 | GA
1.218165 | 20 | 0 | 1.01 | 0.395728125 | SDS
0.969175 | 30 | 0 | 1.01 | 0.395728125 | SDS
0.7994746 | 40 | 0 | 1.01 | 0.395728125 | SDS
0.7393022 | 50 | 0 | 1.01 | 0.395728125 | SDS
1.165865 | 20 | 0 | 1.4 | 0.26381875 | GA
0.9047268 | 30 | 0 | 1.4 | 0.26381875 | GA
0.7053288 | 40 | 0 | 1.4 | 0.26381875 | GA
0.7305811 | 50 | 0 | 1.4 | 0.26381875 | GA
1.121367 | 20 | 0 | 1.01 | 0.0395728125 | SDS
0.893075 | 30 | 0 | 1.01 | 0.0395728125 | SDS
0.7297114 | 40 | 0 | 1.01 | 0.0395728125 | SDS
0.4529547 | 50 | 0 | 1.01 | 0.0395728125 | SDS
1.163513 | 20 | 0.5303025 | 0 | 0 | n/a
0.9210172 | 30 | 0.5303025 | 0 | 0 | n/a
0.7617404 | 40 | 0.5303025 | 0 | 0 | n/a
0.6422993 | 50 | 0.5303025 | 0 | 0 | n/a
1.152712 | 20 | 0.26381875 | 0 | 0 | n/a
0.8855614 | 30 | 0.26381875 | 0 | 0 | n/a
0.7055537 | 40 | 0.26381875 | 0 | 0 | n/a
0.5807617 | 50 | 0.26381875 | 0 | 0 | n/a
1.147142 | 20 | 0.026381875 | 0 | 0 | n/a
0.9147684 | 30 | 0.026381875 | 0 | 0 | n/a
0.7534516 | 40 | 0.026381875 | 0 | 0 | n/a
0.6437891 | 50 | 0.026381875 | 0 | 0 | n/a
1.150843 | 20 | 0.026381875 | 1.01 | 0.026381875 | SDS
0.9196671 | 30 | 0.026381875 | 1.01 | 0.026381875 | SDS
0.7564814 | 40 | 0.026381875 | 1.01 | 0.026381875 | SDS
0.6383744 | 50 | 0.026381875 | 1.01 | 0.026381875 | SDS
1.157198 | 20 | 0.26381875 | 1.01 | 0.26381875 | SDS
0.9292532 | 30 | 0.26381875 | 1.01 | 0.26381875 | SDS
0.7559944 | 40 | 0.26381875 | 1.01 | 0.26381875 | SDS
0.6438623 | 50 | 0.26381875 | 1.01 | 0.26381875 | SDS
1.208238 | 20 | 0.5303025 | 1.01 | 0.5303025 | SDS
0.9811305 | 30 | 0.5303025 | 1.01 | 0.5303025 | SDS
0.8103031 | 40 | 0.5303025 | 1.01 | 0.5303025 | SDS
0.716937 | 50 | 0.5303025 | 1.01 | 0.5303025 | SDS
1.183237 | 20 | 0 | 1.01 | 0.5303025 | SDS
0.9271269 | 30 | 0 | 1.01 | 0.5303025 | SDS
0.7612673 | 40 | 0 | 1.01 | 0.5303025 | SDS
0.6884268 | 50 | 0 | 1.01 | 0.5303025 | SDS
1.192852 | 20 | 0 | 1.01 | 0.26381875 | SDS
0.9623172 | 30 | 0 | 1.01 | 0.26381875 | SDS
0.8321197 | 40 | 0 | 1.01 | 0.26381875 | SDS
0.7306472 | 50 | 0 | 1.01 | 0.26381875 | SDS
1.20141 | 20 | 0 | 1.01 | 0.026381875 | SDS
0.9738508 | 30 | 0 | 1.01 | 0.026381875 | SDS
0.8229797 | 40 | 0 | 1.01 | 0.026381875 | SDS
0.706124 | 50 | 0 | 1.01 | 0.026381875 | SDS
0.4529547 | 20 | 0 | 0 | 0
1.269924 | 50 | 0.5303025 | 1.4 | 0.79545375