## Sheet1
Tmin (C ) | Subcooling (C) | System pressure (Mpa) | Material | L/D
279.4366 | 0 | 0.1 | Stainless steel | 5
389.8592 | 10.00105 | 0.1 | Stainless steel | 5
547.6056 | 20.02618 | 0.1 | Stainless steel | 5
671.5493 | 29.88884 | 0.1 | Stainless steel | 5
727.8873 | 39.84151 | 0.1 | Stainless steel | 5
275 | 0 | 0.1 | Stainless steel | 5
275 | 0 | 0.1 | Cu | 5
295 | 0 | 0.1 | Zr | 5
323.8636 | 0 | 0.1 | zirconium | 5.1
551.3636 | 0 | 0.5 | zirconium | 5.1
330.0675 | 0 | 0.1 | zirconium | 5.1
493.1897 | 15 | 0.1 | zirconium | 5.1
434.5924 | 0 | 0.1 | Zr2O | 5.1
596.1309 | 15 | 0.1 | Zr2O | 5.1
433.0317 | 0 | 0.1 | Zr2O | 5.1
624.6606 | 0 | 0.5 | Zr2O | 5.1
326.8761 | 0 | 0.0988743 | Zirconium | 5.15
411.8093 | 0 | 0.172045 | Zirconium | 5.15
430.8289 | 0 | 0.2091932 | Zirconium | 5.15
453.7798 | 0 | 0.2103189 | Zirconium | 5.15
469.8042 | 0 | 0.2463415 | Zirconium | 5.15
476.8729 | 0 | 0.2969981 | Zirconium | 5.15
493.8371 | 0 | 0.2981238 | Zirconium | 5.15
490.8625 | 0 | 0.3093809 | Zirconium | 5.15
511.9545 | 0 | 0.3926829 | Zirconium | 5.15
514.9665 | 0 | 0.40394 | Zirconium | 5.15
515.9887 | 0 | 0.4185741 | Zirconium | 5.15
523.9934 | 0 | 0.4320826 | Zirconium | 5.15
549.0578 | 0 | 0.5041276 | Zirconium | 5.15
548.0768 | 0 | 0.5142589 | Zirconium | 5.15
561.0611 | 0 | 0.5221388 | Zirconium | 5.15
554.1234 | 0 | 0.5502814 | Zirconium | 5.15
570.2096 | 0 | 0.6234522 | Zirconium | 5.15
328.2974 | 0.0671785 | 0.1 | Zirconium | 5.15
341.4868 | 4.568138 | 0.1 | Zirconium | 5.15
425.4197 | 9.40499 | 0.1 | Zirconium | 5.15
487.7698 | 15.04798 | 0.1 | Zirconium | 5.15
530.9353 | 19.95202 | 0.1 | Zirconium | 5.15
564.5084 | 25.39347 | 0.1 | Zirconium | 5.15
616.0671 | 30.02879 | 0.1 | Zirconium | 5.15
322.0963 | 0 | 1.954364 | Platnium | 25
320.345 | 0 | 1.846772 | Platnium | 25
316.8424 | 0 | 1.752664 | Platnium | 25
313.3398 | 0 | 1.658557 | Platnium | 25
306.3345 | 0 | 1.564512 | Platnium | 25
301.9562 | 0 | 1.452483 | Platnium | 25
296.7023 | 0 | 1.367375 | Platnium | 25
293.1996 | 0 | 1.268783 | Platnium | 25
293.1996 | 0 | 1.170129 | Platnium | 25
283.5674 | 0 | 1.067162 | Platnium | 25
286.1944 | 0 | 0.968461 | Platnium | 25
277.4378 | 0 | 0.865479 | Platnium | 25
268.6813 | 0 | 0.798371 | Platnium | 25
258.1734 | 0 | 0.664031 | Platnium | 25
246.7898 | 0 | 0.579033 | Platnium | 25
238.0333 | 0 | 0.476051 | Platnium | 25
233.655 | 0 | 0.404381 | Platnium | 25
233.655 | 0 | 0.283304 | Platnium | 25
224.0228 | 0 | 0.189307 | Platnium | 25
223.1471 | 0 | 0.108605 | Platnium | 25
213.5149 | 0 | 0.032545 | Platnium | 25
218.9985 | 0 | 0.100877 | Platnium | 25
222.9489 | 0 | 0.192982 | Platnium | 25
231.2437 | 0 | 0.298246 | Platnium | 25
231.8455 | 0 | 0.407895 | Platnium | 25
237.2816 | 0 | 0.5 | Platnium | 25
247.2515 | 0 | 0.592105 | Platnium | 25
257.6288 | 0 | 0.679825 | Platnium | 25
268.7149 | 0 | 0.789474 | Platnium | 25
276.5145 | 0 | 0.881579 | Platnium | 25
285.9224 | 0 | 0.97807 | Platnium | 25
284.1359 | 0 | 1.074561 | Platnium | 25
291.8502 | 0 | 1.162281 | Platnium | 25
291.9236 | 0 | 1.27193 | Platnium | 25
297.5287 | 0 | 1.377193 | Platnium | 25
300.5008 | 0 | 1.473684 | Platnium | 25
304.3283 | 0 | 1.561404 | Platnium | 25
313.2247 | 0 | 1.653509 | Platnium | 25
316.7273 | 0 | 1.767544 | Platnium | 25
320.3297 | 0 | 1.864035 | Platnium | 25
324.0504 | 0 | 1.960526 | Platnium | 25
602.9772 | 0 | 1.949738 | Platnium | 41.6
595.972 | 0 | 1.757039 | Platnium | 41.6
588.0911 | 0 | 1.559871 | Platnium | 41.6
575.8319 | 0 | 1.273095 | Platnium | 41.6
563.5727 | 0 | 1.062553 | Platnium | 41.6
551.3135 | 0 | 0.766808 | Platnium | 41.6
529.4221 | 0 | 0.57886 | Platnium | 41.6
521.5412 | 0 | 0.484831 | Platnium | 41.6
509.282 | 0 | 0.377428 | Platnium | 41.6
499.6497 | 0 | 0.292399 | Platnium | 41.6
504.9037 | 0 | 0.189165 | Platnium | 41.6
481.2609 | 0 | 0.099903 | Platnium | 41.6
478.634 | 0 | 0.050623 | Platnium | 41.6
469.8774 | 0 | 0.010421 | Platnium | 41.6
332.6507 | 0 | 1.951754 | Platnium | 41.6
314.8312 | 0 | 1.557018 | Platnium | 41.6
290.459 | 0 | 1.065789 | Platnium | 41.6
256.0195 | 0 | 0.583333 | Platnium | 41.6
274.8377 | 0 | 0.785088 | Platnium | 41.6
227.0642 | 0 | 0.302632 | Platnium | 41.6
310.7128 | 0 | 1.950083639 | Platnium | 16.67
308.0858 | 0 | 1.851476051 | Platnium | 16.67
299.3292 | 0 | 1.752978411 | Platnium | 16.67
300.2049 | 0 | 1.658792301 | Platnium | 16.67
294.0753 | 0 | 1.56024754 | Platnium | 16.67
294.0753 | 0 | 1.457108526 | Platnium | 16.67
287.9457 | 0 | 1.372016681 | Platnium | 16.67
285.3187 | 0 | 1.277893398 | Platnium | 16.67
286.1944 | 0 | 1.161285763 | Platnium | 16.67
279.1891 | 0 | 1.067241014 | Platnium | 16.67
265.1786 | 0 | 0.968837615 | Platnium | 16.67
260.8004 | 0 | 0.865777136 | Platnium | 16.67
250.2925 | 0 | 0.780763824 | Platnium | 16.67
245.0385 | 0 | 0.677719052 | Platnium | 16.67
241.5359 | 0 | 0.574642866 | Platnium | 16.67
231.9037 | 0 | 0.476160932 | Platnium | 16.67
227.5254 | 0 | 0.386553368 | Platnium | 16.67
219.6445 | 0 | 0.189385313 | Platnium | 16.67
217.8932 | 0 | 0.090762018 | Platnium | 16.67
211.7636 | 0 | 0.001185867 | Platnium | 16.67
217.0868 | 0 | 0.092105 | Platnium | 16.67
220.8399 | 0 | 0.20614 | Platnium | 16.67
224.2736 | 0 | 0.311404 | Platnium | 16.67
227.0794 | 0 | 0.399123 | Platnium | 16.67
228.9171 | 0 | 0.504386 | Platnium | 16.67
239.5313 | 0 | 0.587719 | Platnium | 16.67
243.073 | 0 | 0.692982 | Platnium | 16.67
247.6348 | 0 | 0.79386 | Platnium | 16.67
257.7042 | 0 | 0.868421 | Platnium | 16.67
264.5684 | 0 | 0.969298 | Platnium | 16.67
278.2845 | 0 | 1.070175 | Platnium | 16.67
284.8111 | 0 | 1.179825 | Platnium | 16.67
284.2614 | 0 | 1.280702 | Platnium | 16.67
285.5439 | 0 | 1.368421 | Platnium | 16.67
293.402 | 0 | 1.460526 | Platnium | 16.67
299.0983 | 0 | 1.557018 | Platnium | 16.67
300.64 | 0 | 1.662281 | Platnium | 16.67
302.9579 | 0 | 1.763158 | Platnium | 16.67
306.8998 | 0 | 1.868421 | Platnium | 16.67
310.1795 | 0 | 1.964912 | Platnium | 16.67
206.8841 | 0 | 0.095555 | Platnium | 16.67
210.9464 | 0 | 0.192338 | Platnium | 16.67
212.9904 | 0 | 0.293473 | Platnium | 16.67
216.2789 | 0 | 0.398747 | Platnium | 16.67
219.5896 | 0 | 0.491364 | Platnium | 16.67
228.81 | 0 | 0.592051 | Platnium | 16.67
233.0579 | 0 | 0.680395 | Platnium | 16.67
236.9118 | 0 | 0.777205 | Platnium | 16.67
247.7718 | 0 | 0.886251 | Platnium | 16.67
255.7339 | 0 | 0.974385 | Platnium | 16.67
269.2755 | 0 | 1.079081 | Platnium | 16.67
278.0306 | 0 | 1.175627 | Platnium | 16.67
277.5663 | 0 | 1.2727 | Platnium | 16.67
277.5663 | 0 | 1.365527 | Platnium | 16.67
285.513 | 0 | 1.470565 | Platnium | 16.67
291.1913 | 0 | 1.558857 | Platnium | 16.67
291.6671 | 0 | 1.672755 | Platnium | 16.67
291.6671 | 0 | 1.757143 | Platnium | 16.67
300.3003 | 0 | 1.870593 | Platnium | 16.67
300.7838 | 0 | 1.963394 | Platnium | 16.67
264 | 0 | 0.1 | brass | 4.67
595 | 30 | 0.1 | brass | 4.67
348.5817774 | 0 | 0.105597785 | Zirconium | 6.35
360.0601979 | 0 | 0.109019175 | Zirconium | 6.35
362.6109581 | 0 | 0.115861956 | Zirconium | 6.35
365.7994082 | 0 | 0.119283346 | Zirconium | 6.35
387.4808693 | 0 | 0.098755005 | Zirconium | 6.35
390.6693195 | 0 | 0.105597785 | Zirconium | 6.35
397.0462198 | 0 | 0.098755005 | Zirconium | 6.35
421.916131 | 0 | 0.098755005 | Zirconium | 6.35
418.7276808 | 0 | 0.098755005 | Zirconium | 6.35
413.6261606 | 0 | 0.098755005 | Zirconium | 6.35
420.0030609 | 0 | 0.150075857 | Zirconium | 6.35
417.4523008 | 0 | 0.150075857 | Zirconium | 6.35
411.7130905 | 0 | 0.150075857 | Zirconium | 6.35
469.1051933 | 0 | 0.197975319 | Zirconium | 6.35
474.2067136 | 0 | 0.201396709 | Zirconium | 6.35
477.3951638 | 0 | 0.201396709 | Zirconium | 6.35
480.5836139 | 0 | 0.201396709 | Zirconium | 6.35
459.5398429 | 0 | 0.273245902 | Zirconium | 6.35
463.3659831 | 0 | 0.269824512 | Zirconium | 6.35
469.7428834 | 0 | 0.273245902 | Zirconium | 6.35
478.6705438 | 0 | 0.273245902 | Zirconium | 6.35
506.7289052 | 0 | 0.249296171 | Zirconium | 6.35
512.4681155 | 0 | 0.249296171 | Zirconium | 6.35
516.2942557 | 0 | 0.252717561 | Zirconium | 6.35
536.0626467 | 0 | 0.245874781 | Zirconium | 6.35
604.4903298 | 0 | 0.54581665 | Zirconium | 6.35
596.5192044 | 0 | 0.548192615 | Zirconium | 6.35
592.5336417 | 0 | 0.543440685 | Zirconium | 6.35
379.0846172 | 0 | 0.101511125 | 316 SS | 6.68
483.594928 | 0 | 0.251196943 | 317 SS | 6.68
470.309719 | 0 | 0.251196943 | 318 SS | 6.68
464.5527951 | 0 | 0.251196943 | 319 SS | 6.68
489.7946922 | 0 | 0.253572909 | 320 SS | 6.68
534.9644027 | 0 | 0.500673308 | 321 SS | 6.68
528.3217982 | 0 | 0.503049273 | 322 SS | 6.68
520.3506728 | 0 | 0.500673308 | 323 SS | 6.68
595.1906835 | 0 | 1.004377967 | 324 SS | 6.68
612.0186149 | 0 | 1.006753933 | 325 SS | 6.68
606.261691 | 0 | 1.002002002 | 326 SS | 6.68
632.832109 | 0 | 1.505706662 | 327 SS | 6.68
624.4181433 | 0 | 1.505706662 | 328 SS | 6.68
633.7177896 | 0 | 2.002283425 | 329 SS | 6.68
627.0751851 | 0 | 2.007035356 | 330 SS | 6.68
666.9421488 | 0 | 3.003378378 | 1018 carbon steel | 6.68
667.5853432 | 0 | 2.509329 | 1019 carbon steel | 6.68
668.2604271 | 0 | 2.491218905 | 1020 carbon steel | 6.68
665.8976334 | 0 | 2.507517991 | 1021 carbon steel | 6.68
667.9228851 | 0 | 2.000435336 | 1022 carbon steel | 6.68
665.8976334 | 0 | 2.000435336 | 1023 carbon steel | 6.68
664.2099237 | 0 | 2.009490384 | 1024 carbon steel | 6.68
651.7208716 | 0 | 2.007679374 | 1025 carbon steel | 6.68
653.4085814 | 0 | 1.507840758 | 1026 carbon steel | 6.68
654.0836653 | 0 | 1.507840758 | 1027 carbon steel | 6.68
596.7015341 | 0 | 1.511462777 | 1028 carbon steel | 6.68
565.9852168 | 0 | 1.507840758 | 1029 carbon steel | 6.68
524.4675572 | 0 | 1.502407729 | 1030 carbon steel | 6.68
666.9133847 | 0 | 1.064017671 | 1031 carbon steel | 6.68
661.8346285 | 0 | 1.053537292 | 1032 carbon steel | 6.68
662.6159756 | 0 | 1.05458533 | 1033 carbon steel | 6.68
656.7558723 | 0 | 1.010567738 | 1034 carbon steel | 6.68
655.7791885 | 0 | 1.007423624 | 1035 carbon steel | 6.68
654.9978414 | 0 | 1.005327549 | 1036 carbon steel | 6.68
599.2330987 | 0 | 0.541969035 | 1037 carbon steel | 6.68
595.5763943 | 0 | 0.54347821 | 1038 carbon steel | 6.68
590.5132651 | 0 | 0.54347821 | 1039 carbon steel | 6.68
589.1068403 | 0 | 0.544987384 | 1040 carbon steel | 6.68
585.7314208 | 0 | 0.541969035 | 1041 carbon steel | 6.68
585.4501358 | 0 | 0.499712147 | 1042 carbon steel | 6.68
569.6981783 | 0 | 0.499712147 | 1043 carbon steel | 6.68
563.7911942 | 0 | 0.505748845 | 1044 carbon steel | 6.68
562.3847694 | 0 | 0.505748845 | 1045 carbon steel | 6.68
564.0724791 | 0 | 0.549514908 | 1046 carbon steel | 6.68
555.9152154 | 0 | 0.505748845 | 1047 carbon steel | 6.68
492.3448152 | 0 | 0.252207518 | 1048 carbon steel | 6.68
478.8431373 | 0 | 0.249189169 | 1049 carbon steel | 6.68
431.0246947 | 0 | 0.268808439 | 1050 carbon steel | 6.68
429.3369849 | 0 | 0.271826788 | 1051 carbon steel | 6.68
423.9925707 | 0 | 0.267299264 | 1052 carbon steel | 6.68
419.7732964 | 0 | 0.270317613 | 1053 carbon steel | 6.68
416.6791619 | 0 | 0.270317613 | 1054 carbon steel | 6.68
387.7068113 | 0 | 0.114872633 | 1055 carbon steel | 6.68
385.4565317 | 0 | 0.116381807 | 1056 carbon steel | 6.68
383.7688219 | 0 | 0.116381807 | 1057 carbon steel | 6.68
381.2372573 | 0 | 0.113363458 | 1058 carbon steel | 6.68
334.5439545 | 0 | 0.108835934 | 1059 carbon steel | 6.68
330.8872501 | 0 | 0.110345109 | 1060 carbon steel | 6.68
372.9865 | 0 | 0.1 | Zirconium | 6.35
399.6107 | 0 | 0.1 | Zirconium | 6.35
388.961 | 0.323327 | 0.1 | Zirconium | 6.35
396.9482 | 0.447786 | 0.1 | Zirconium | 6.35
395.1733 | 0.945622 | 0.1 | Zirconium | 6.35
393.3984 | 1.19454 | 0.1 | Zirconium | 6.35
398.7232 | 1.412343 | 0.1 | Zirconium | 6.35
443.0968 | 1.78572 | 0.1 | Zirconium | 6.35
526.5193 | 1.754605 | 0.1 | Zirconium | 6.35
531.8442 | 2.096867 | 0.1 | Zirconium | 6.35
491.9079 | 7.261915 | 0.1 | Zirconium | 6.35
541.6064 | 8.506505 | 0.1 | Zirconium | 6.35
588.6424 | 9.688866 | 0.1 | Zirconium | 6.35
616.1541 | 11.08903 | 0.1 | Zirconium | 6.35
612.6042 | 14.2005 | 0.1 | Zirconium | 6.35
648.9906 | 16.0985 | 0.1 | Zirconium | 6.35
631.2412 | 16.90749 | 0.1 | Zirconium | 6.35
657.8653 | 18.68103 | 0.1 | Zirconium | 6.35
380.0862566 | 0 | 0.1 | 316 stainless steel | 63.5
367.6616328 | 0.012179332 | 0.1 | 317 stainless steel | 63.5
405.8229773 | 0.852277502 | 0.1 | 318 stainless steel | 63.5
482.1456662 | 5.301686329 | 0.1 | 319 stainless steel | 63.5
491.9078706 | 7.604177609 | 0.1 | 320 stainless steel | 63.5
560.2433013 | 13.76489752 | 0.1 | 321 stainless steel | 63.5
600.1795921 | 20.17453541 | 0.1 | 322 stainless steel | 63.5
591.3048608 | 30.84689365 | 0.1 | 323 stainless steel | 63.5
365.6401663 | 0.11935235 | 0.1 | 1018 carbon steel | 6.68
367.4890686 | 0.313819519 | 0.1 | 1019 carbon steel | 6.68
364.4075647 | 0.400249372 | 0.1 | 1020 carbon steel | 6.68
332.359924 | 0.400249372 | 0.1 | 1021 carbon steel | 6.68
381.0476858 | 1.350977753 | 0.1 | 1022 carbon steel | 6.68
384.1291898 | 1.070080732 | 0.1 | 1023 carbon steel | 6.68
384.1291898 | 1.178118048 | 0.1 | 1024 carbon steel | 6.68
443.9103657 | 2.517780767 | 0.1 | 1025 carbon steel | 6.68
443.9103657 | 4.937816648 | 0.1 | 1026 carbon steel | 6.68
473.4928032 | 7.076955507 | 0.1 | 1027 carbon steel | 6.68
494.4470298 | 6.039797272 | 0.1 | 1028 carbon steel | 6.68
553.6119049 | 7.16338536 | 0.1 | 1029 carbon steel | 6.68
564.0890182 | 11.16076606 | 0.1 | 1030 carbon steel | 6.68
567.1705221 | 13.99134374 | 0.1 | 1031 carbon steel | 6.68
592.4388542 | 20.12786329 | 0.1 | 1032 carbon steel | 6.68
610.9278777 | 20.73287226 | 0.1 | 1033 carbon steel | 6.68
609.0789753 | 30.32658593 | 0.1 | 1034 carbon steel | 6.68
406.42 | 14.77437 | 0.1 | Stainless steel | 2.67
355.42 | 9.926813 | 0.1 | Stainless steel | 2.67
297.43 | 4.497781 | 0.1 | Stainless steel | 2.67
296.11 | 1.904639 | 0.1 | Stainless steel | 2.67
410.48 | 14.77437 | 0.1 | Stainless steel | 2.67
363.11 | 9.926813 | 0.1 | Stainless steel | 2.67
314.19 | 4.497781 | 0.1 | Stainless steel | 2.67
304.08 | 1.904639 | 0.1 | Stainless steel | 2.67
427.91 | 14.77437 | 0.1 | Stainless steel | 2.67
353.5 | 9.926813 | 0.1 | Stainless steel | 2.67
321.8 | 4.497781 | 0.1 | Stainless steel | 2.67
307.73 | 1.904639 | 0.1 | Stainless steel | 2.67
430.3 | 14.35594 | 0.1 | Stainless steel | 2.67
351.92 | 9.147093 | 0.1 | Stainless steel | 2.67
307.21 | 5.098822 | 0.1 | Stainless steel | 2.67
305.4 | 2.089949 | 0.1 | Stainless steel | 2.67
452.8 | 14.35594 | 0.1 | Stainless steel | 2.67
367.68 | 9.147093 | 0.1 | Stainless steel | 2.67
333.41 | 5.098822 | 0.1 | Stainless steel | 2.67
311.96 | 2.089949 | 0.1 | Stainless steel | 2.67
410.32 | 14.35594 | 0.1 | Stainless steel | 2.67
356.29 | 9.147093 | 0.1 | Stainless steel | 2.67
305.63 | 5.098822 | 0.1 | Stainless steel | 2.67
302.59 | 2.089949 | 0.1 | Stainless steel | 2.67
413.47 | 14.38229 | 0.1 | Stainless steel | 2.67
372.15 | 9.948659 | 0.1 | Stainless steel | 2.67
322.3 | 4.193676 | 0.1 | Stainless steel | 2.67
310.77 | 2.159465 | 0.1 | Stainless steel | 2.67
438.49 | 14.38229 | 0.1 | Stainless steel | 2.67
354.14 | 9.948659 | 0.1 | Stainless steel | 2.67
330.61 | 4.193676 | 0.1 | Stainless steel | 2.67
309.98 | 2.159465 | 0.1 | Stainless steel | 2.67
432.98 | 14.38229 | 0.1 | Stainless steel | 2.67
350.04 | 9.948659 | 0.1 | Stainless steel | 2.67
316.52 | 4.193676 | 0.1 | Stainless steel | 2.67
311.84 | 2.159465 | 0.1 | Stainless steel | 2.67
439 | 14.95793 | 0.1 | Stainless steel | 2.67
372.02 | 8.984661 | 0.1 | Stainless steel | 2.67
340 | 4.749727 | 0.1 | Stainless steel | 2.67
316.2 | 1.885201 | 0.1 | Stainless steel | 2.67
403.4 | 14.95793 | 0.1 | Stainless steel | 2.67
354.98 | 8.984661 | 0.1 | Stainless steel | 2.67
288.12 | 4.749727 | 0.1 | Stainless steel | 2.67
289.93 | 1.885201 | 0.1 | Stainless steel | 2.67
413.27 | 14.95793 | 0.1 | Stainless steel | 2.67
357.87 | 8.984661 | 0.1 | Stainless steel | 2.67
308.37 | 4.749727 | 0.1 | Stainless steel | 2.67
299.78 | 1.885201 | 0.1 | Stainless steel | 2.67
427.01 | 14.12377 | 0.1 | Stainless steel | 2.67
354.03 | 9.469861 | 0.1 | Stainless steel | 2.67
313.51 | 4.475887 | 0.1 | Stainless steel | 2.67
297.52 | 1.883415 | 0.1 | Stainless steel | 2.67
432.59 | 14.12377 | 0.1 | Stainless steel | 2.67
354.38 | 9.469861 | 0.1 | Stainless steel | 2.67
300.37 | 4.475887 | 0.1 | Stainless steel | 2.67
299.71 | 1.883415 | 0.1 | Stainless steel | 2.67
448.19 | 14.12377 | 0.1 | Stainless steel | 2.67
361.92 | 9.469861 | 0.1 | Stainless steel | 2.67
323.7 | 4.475887 | 0.1 | Stainless steel | 2.67
305.84 | 1.883415 | 0.1 | Stainless steel | 2.67
335.17 | 2.011752 | 0.1 | Zirconium | 2.67
335.52 | 2.011752 | 0.1 | Zirconium | 2.67
327.1 | 2.011752 | 0.1 | Zirconium | 2.67
363.35 | 5.276989 | 0.1 | Zirconium | 2.67
359.43 | 5.276989 | 0.1 | Zirconium | 2.67
350.82 | 5.276989 | 0.1 | Zirconium | 2.67
413.33 | 9.577287 | 0.1 | Zirconium | 2.67
406.7 | 9.577287 | 0.1 | Zirconium | 2.67
391.01 | 9.577287 | 0.1 | Zirconium | 2.67
474.23 | 15.0359 | 0.1 | Zirconium | 2.67
463.92 | 15.0359 | 0.1 | Zirconium | 2.67
464.15 | 15.0359 | 0.1 | Zirconium | 2.67
277.29 | 2.071746 | 0.1 | Inconel | 2.67
271.17 | 2.068447 | 0.1 | Inconel | 2.67
274.01 | 2.719435 | 0.1 | Inconel | 2.67
274.68 | 2.386115 | 0.1 | Inconel | 2.67
322.77 | 4.463594 | 0.1 | Inconel | 2.67
286.24 | 5.558015 | 0.1 | Inconel | 2.67
299.18 | 5.133328 | 0.1 | Inconel | 2.67
333.79 | 10.0985 | 0.1 | Inconel | 2.67
260.89 | 2.759428 | 0.1 | Inconel | 2.67
314.63 | 10.17882 | 0.1 | Inconel | 2.67
373.42 | 14.67282 | 0.1 | Inconel | 2.67
406.1 | 19.57329 | 0.1 | Inconel | 2.67
206.8841 | 0 | 0.001185867 | 0 | 2.67
727.8873 | 39.84151 | 3.003378378 | 0 | 63.5